## Sheet1
| 1 | 2 | 3 | 4 | 5
1 | Position (1,1) Reset Voltage: -3.1 V Current at (-3.1/10) = -1.003 mA Conductance: 3.36 mS | Position (1,2) Reset Voltage: - 4.6 V Current at (-4.6/10) = -138.47 µA Conductance: 301 µS | Position (1,3) Reset Voltage: -6.5 V Current at (-6.5/10) = -9.43 mA Conductance: 14.74 mS | Position (1,4) Reset Voltage: -7.4 V Current at (-7.4/10) = -12.06 mA Conductance: 16.75 mS | Position (1,5) Reset Voltage: - 7.5 V Current at (-7.5/10)= 17.80 mA Conductance: 23.42 mS
2 | Position (2,1) Reset Voltage: -2.7 V Current = 0.212 mA Conductance: 758 µS | Position (2,2) Reset Voltage: -2.8 V Current = 0.0603 mA Conductance: 215.57 µS | Position (2,3) Reset Voltage: -3.4 V Current = 0.707 mA Conductance: 2.08 mS | Position (2,4) Reset Voltage: -3.9 V Current = 8 µA Conductance: 20.04 µS | Position (2,5) Reset Voltage: -7.1 V Current = 4.13 mA Conductance: 5.74 mS
3 | Position (3,1) Reset Voltage: -2.6 V Current = 0.05176 mA Conductance: 184.70 µS | Position (3,2) Reset Voltage: -4.2 V Current = 0.06009 mA Conductance: 143.08 µS | Position (3,3) Reset Voltage: -5.1 V Current = 0.216 mA Conductance: 0.416 mS | Position (3,4) Reset Voltage: - 6 V Current = 0.438 mA Conductance: 0.730 mS | Position (3,5) Reset Voltage: -7.6 V Current = 0.931 mA Conductance: 1.22 mS
4 | Position (4,1) Reset Voltage: - 4 V Current = 0.277 mA Conductance: 692.60 µS | Position (4,2) Reset Voltage: - 5.2 V Current = 0.248 mA Conductance: 478.03 µS | Position (4,3) Reset Voltage: -5.8 V Current = 0.874 mA Conductance: 1.50 mS | Position (4,4) Reset Voltage: -6.3 V Current = 2.54 mA Conductance: 3.97 mS | Position (4,5) Reset Voltage: -7.25 V Current = 0.882 mA Conductance: 1.30 mS
5 | Position (5,1) Reset Voltage: - 4.5 V Current = 0.940 mA Conductance: 2.04 mS | Position (5,2) Reset Voltage: -5 V Current = 0.838 mA Conductance: 1.67 mS | Position (5,3) Reset Voltage: -6.4 V Current = 7.33 mA Conductance: 11.43 mS | Position (5,4) Reset Voltage: - 6.1 V Current = 3.10 mA Conductance: 5.007 mS | Position (5,5) Reset Voltage: -7.5 V Current = 6.02 mA Conductance: 7.93 mS