## Sheet1
5 x 5 crossbar
SET voltage (V)
|  | 1 | 2 | 3 | 4 | 5
| 1 | 1.2 | 0.8 | 1 | 0.9 | 0.7
| 2 | 1.75 | 2.4 | 0.6 | 3.6 | 0.75
| 3 | 2.4 | 2.5 | 1.4 | 1.1 | 1.2
| 4 | 1.3 | 1.1 | 1.2 | 1.3 | 1.35
| 5 | 0.8 | 1 | 1.1 | 0.9 | 1.45
RESET voltage (V)
|  | 1 | 2 | 3 | 4 | 5
| 1 | -3.1 | -4.6 | -6.5 | -7.4 | -7.5
| 2 | -2.7 | -2.8 | -3.4 | -3.9 | -7.1
| 3 | -2.6 | -4.2 | -5.1 | -6 | -7.6
| 4 | -4 | -5.2 | -5.8 | -6.3 | -7.25
| 5 | -4.5 | -5 | -6.4 | -6.1 | -7.5
Conductance (mS)
|  | 1 | 2 | 3 | 4 | 5
| 1 | 2.98 | 0.8 | 5.17 | 3.07 | 3.8
| 2 | 0.74 | 0.42 | 2.04 | 0.25 | 0.24
| 3 | 0.4 | 0.38 | 3.1 | 2 | 1.03
| 4 | 0.8 | 0.26 | 1.65 | 2.88 | 2.3
| 5 | 2.01 | 1.73 | 3.55 | 4.03 | 5.71

## detail_result
5 x 5 crossbar | 1 | 2 | 3 | 4 | 5
1 | Position (1,1) Set Voltage: 1.2 V read = 0.12 V (1.2/10) Current = (2.98ms*120 mV), mA Conductance: 2.98 mS | Position (1,2) Set Voltage: 800 mv Conductance: 802 µS | Position (1,3) Set Voltage: 1 V Conductance: 5.17 mS | Position (1,4) Set Voltage: 900 mV Conductance: 3.07 mS | Position (1,5) Set Voltage: 700 mV Conductance: 3.80 mS
2 | Position (2,1) Set Voltage: 1.75 V Conductance: 740 µS | Position (2,2) Set Voltage: 2.4 V Conductance: 416.67 µS | Position (2,3) Set Voltage: 600 mV Conductance: 2.04 mS | Position (2,4) Set Voltage: 3.6 V Conductance: 24.90 µS | Position (2,5) Set Voltage: 750 mV Conductance: 240.57 µS
3 | Position (3,1) Set Voltage: 2.4 V Conductance: 42.37 µS | Position (3,2) Set Voltage: 2.5 V Conductance: 380 µS | Position (3,3) Set Voltage: 1.4 V Conductance: 3.07 mS | Position (3,4) Set Voltage: 1.1 V Conductance: 2 mS | Position (3,5) Set Voltage: 1.2 V Conductance: 1.03 mS
4 | Position (4,1) Set Voltage: 1.3 V Conductance: 792 µS | Position (4,2) Set Voltage: 1.1 V Conductance: 260 µS | Position (4,3) Set Voltage: 1.2 V Conductance: 1.65 mS | Position (4,4) Set Voltage: 1.3 V Conductance: 2.88 mS | Position (4,5) Set Voltage: 1.35 V Conductance: 2.30 mS
5 | Position (5,1) Set Voltage: 800 mV Conductance: 2.01 mS | Position (5,2) Set Voltage: 1 V Conductance: 1.73 mS | Position (5,3) Set Voltage: 1.1 V Conductance: 3.55 mS | Position (5,4) Set Voltage: 900 mV Conductance: 4.03 mS | Position (5,5) Set Voltage: 1.45 V Conductance: 5.71 mS