## Sheet1
(1, 1) Applied Voltage: 500 mV, Recorded Resistance: 242.37 Ohm Applied Voltage: 1 V, Recorded Resistance: 217.08 Ohm Applied Voltage: 1.5 V, Recorded Resistance: 206.52 Ohm | (2, 1) Voltage: 500 mV, Resistance: 573.87 Ohm Voltage: 1 V, Resistance: 593. 87 Ohm Voltage: 1.5 V, Resistance: 218.70 Ohm | (3, 1) Voltage: 500 mV, Resistance: 2.12 kOhm Voltage: 1 V, Resistance: 380.39 Ohm Voltage: 1.5 V, Resistance: 185.98 Ohm | (4, 1) Voltage: 500 mV, Resistance: 205.54 Ohm Voltage: 1 V, Resistance: 174.34 Ohm Voltage: 1.5 V, Resistance: 102.89 Ohm | (5, 1) Voltage: 500 mV, Resistance: 307.07 Ohm Voltage: 1 V, Resistance: 225.155 Ohm Voltage: 1.5 V, Resistance: 154.59 Ohm
(1, 2) Voltage: 500 mV, Resistance: 7.88 kOhm Voltage: 1 V, Resistance: 2.23 kOhm Voltage: 1.5 V, Resistance: 1.49 kOhm | (2, 2) Voltage: 500 mV, Resistance: 441.48 Ohm Voltage: 1 V, Resistance: 453.09 Ohm Voltage: 1.5 V, Resistance: 241.52 Ohm | (3, 2) Voltage: 500 mV, Resistance: 629.81 Ohm Voltage: 1 V, Resistance: 509.68 Ohm Voltage: 1.5 V, Resistance: 321 Ohm | (4, 2) Voltage: 500 mV, Resistance: 616. 49 Ohm Voltage: 1 V, Resistance: 511.53 Ohm Voltage: 1.5 V, Resistance: 117.81 Ohm | (5, 2) Voltage: 500 mV, Resistance: 3.38 kOhm Voltage: 1 V, Resistance: 2.39 kOhm Voltage: 1.5 V, Resistance: 384. 45 Ohm
(1, 3) Voltage: 500 mV, Resistance: 864.46 Ohm Voltage: 1 V, Resistance: 639.80 Ohm Voltage: 1.5 V, Resistance: 474.97 Ohm | (2, 3) Voltage: 500 mV, Resistance: 154.05 Ohm Voltage: 1 V, Resistance: 150.14 ohm Voltage: 1.5 V, Resistance: 119.04 Ohm | (3, 3) Voltage: 500 mV, Resistance: 628. 775 Ohm Voltage: 1 V, Resistance: 446.93 Ohm Voltage: 1.5 V, Resistance: 360.39 Ohm | (4, 3) Voltage: 500 mV, Resistance: 846.27 Ohm Voltage: 1 V, Resistance: 768. 005 Ohm Voltage: 1.5 V, Resistance: 247.02 Ohm | (5, 3) Voltage: 500 mV, Resistance: 986.65 Ohm Voltage: 1 V, Resistance: 939. 78 Ohm Voltage: 1.5 V, Resistance: 438.84 Ohm
(1, 4) Voltage: 500 mV, Resistance: 1.88 kOhm Voltage: 1 V, Resistance: 1.28 kOhm Voltage: 1.5 V, Resistance: 1.27 kOhm | (2, 4) Voltage: 500 mV, Resistance: 531.16 Ohm Voltage: 1 V, Resistance: 420.41 Ohm Voltage: 1.5 V, Resistance: 342.61 Ohm | (3, 4) Voltage: 500 mV, Resistance: 666. 50 Ohm Voltage: 1 V, Resistance: 524. 45 Ohm Voltage: 1.5 V, Resistance: 490. 708 Ohm | (4, 4) Voltage: 500 mV, Resistance: 157. 70 Ohm Voltage: 1 V, Resistance: 159. 99 Ohm Voltage: 1.5 V, Resistance: 148. 73 Ohm | (5, 4) Voltage: 500 mV, Resistance: 3.50 kOhm Voltage: 1 V, Resistance: 1.41 kOhm Voltage: 1.5 V, Resistance: 750.26 Ohm
(1, 5) Voltage: 500 mV, Resistance: 2.76 kOhm Voltage: 1 V, Resistance: 446.07 Ohm Voltage: 1.5 V, Resistance: 424.24 Ohm | (2, 5) Voltage: 500 mV, Resistance: 8.95 kOhm Voltage: 1 V, Resistance: 6.64 kOhm Voltage: 1.5 V, Resistance: 4.78 kOhm | (3, 5) Voltage: 500 mV, Resistance: 233. 42 ohm Voltage: 1 V, Resistance: 187. 74 Ohm Voltage: 1.5 V, Resistance: 187.71 Ohm | (4, 5) Voltage: 500 mV, Resistance: 237.87 Ohm Voltage: 1 V, Resistance: 189.38 Ohm Voltage: 1.5 V, Resistance: 197.49 Ohm | (5, 5) Voltage: 500 mV, Resistance: 15.08 kOhm Voltage: 1 V, Resistance: 10.80 kOhm Voltage: 1.5 V, Resistance: 7.20 kOhm